## Sheet1
Co /SiO2 和 HAP 装料比中Co/SiO2的质量（mg) | Co/SiO2的质量之比(wt%) | Co /SiO2 和 HAP 装料比HAP（或石英沙）-乙醇使用质量（mg) | 乙醇添加速率（ml/min) | 有无HAP（1为有0为无） | 温度 | 乙醇转化率(%) | C4烯烃选择性(%)
10 | 1 | 10 | 1.68 | 1 | 250 | 0.3947743 | 2.85
25 | 1 | 25 | 1.68 | 1 | 250 | 0.5439837 | 6.62
33 | 1 | 67 | 1.68 | 1 | 250 | 2.492689 | 1.89
50 | 1 | 50 | 0.3 | 1 | 250 | 19.65629 | 5.75
50 | 1 | 50 | 0.9 | 1 | 250 | 6.265737 | 5.63
50 | 1 | 50 | 2.1 | 1 | 250 | 2.053162 | 5.4
50 | 5 | 50 | 2.1 | 1 | 250 | 0.319964 | 2.19
50 | 1 | 50 | 1.68 | 1 | 250 | 1.441709 | 6.17
50 | 1 | 50 | 1.68 | 1 | 250 | 1.408182 | 6.32
50 | 1 | 50 | 2.1 | 1 | 250 | 2.121247 | 4.3
50 | 1 | 90 | 1.6 | 0 | 250 | 0.2276916 | 0.1
67 | 1 | 33 | 1.68 | 1 | 250 | 1.346948 | 5.19
75 | 1 | 75 | 1.68 | 1 | 250 | 2.768169 | 4.5
100 | 1 | 100 | 1.68 | 1 | 250 | 2.763024 | 3.26
100 | 1 | 100 | 0.9 | 1 | 250 | 4.4 | 4.08
200 | 1 | 200 | 1.68 | 1 | 250 | 2.067169 | 34.05
200 | 2 | 200 | 1.68 | 1 | 250 | 4.602997 | 18.07
200 | 1 | 200 | 0.9 | 1 | 250 | 9.669373 | 5.5
200 | 0.5 | 200 | 1.68 | 1 | 250 | 4.019391 | 9.62
200 | 2 | 200 | 1.68 | 1 | 250 | 14.78718 | 1.96
200 | 5 | 200 | 1.68 | 1 | 250 | 13.3894 | 3.3
10 | 1 | 10 | 1.68 | 1 | 275 | 0.6151978 | 5.35
25 | 1 | 25 | 1.68 | 1 | 275 | 1.113157 | 6.62
33 | 1 | 67 | 1.68 | 1 | 275 | 5.334835 | 2.55
50 | 1 | 50 | 0.3 | 1 | 275 | 29.04496 | 6.56
50 | 1 | 50 | 0.9 | 1 | 275 | 8.76157 | 8.52
50 | 1 | 50 | 2.1 | 1 | 275 | 3.002572 | 9.68
50 | 5 | 50 | 2.1 | 1 | 275 | 1.015453 | 1.65
50 | 1 | 50 | 1.68 | 1 | 275 | 3.47363 | 8.11
50 | 1 | 50 | 1.68 | 1 | 275 | 3.417914 | 8.25
50 | 1 | 50 | 2.1 | 1 | 275 | 3.833571 | 5.06
50 | 1 | 90 | 1.6 | 0 | 275 | 0.516312 | 1
67 | 1 | 33 | 1.68 | 1 | 275 | 2.305456 | 7.62
75 | 1 | 75 | 1.68 | 1 | 275 | 7.510253 | 4.79
100 | 1 | 100 | 1.68 | 1 | 275 | 4.402661 | 4.97
100 | 1 | 100 | 0.9 | 1 | 275 | 7.9 | 6.62
200 | 1 | 200 | 1.68 | 1 | 275 | 5.851721 | 37.43
200 | 2 | 200 | 1.68 | 1 | 275 | 17.19554 | 17.28
200 | 1 | 200 | 0.9 | 1 | 275 | 19.23694 | 8.04
200 | 0.5 | 200 | 1.68 | 1 | 275 | 12.09776 | 8.62
200 | 2 | 200 | 0.3 | 1 | 275 | 12.42401 | 6.65
200 | 5 | 200 | 1.68 | 1 | 275 | 12.78099 | 7.1
10 | 1 | 10 | 1.68 | 1 | 300 | 1.148948 | 7.61
25 | 1 | 25 | 1.68 | 1 | 300 | 3.014985 | 5.05
33 | 1 | 67 | 1.68 | 1 | 300 | 10.15204 | 3.61
50 | 1 | 50 | 0.3 | 1 | 300 | 39.98437 | 8.84
50 | 1 | 50 | 0.9 | 1 | 300 | 13.17905 | 13.82
50 | 1 | 50 | 2.1 | 1 | 300 | 4.729201 | 16.1
50 | 5 | 50 | 2.1 | 1 | 300 | 1.684676 | 2.17
50 | 1 | 50 | 1.68 | 1 | 300 | 6.914388 | 11.22
50 | 1 | 50 | 1.68 | 1 | 300 | 6.723726 | 12.28
50 | 1 | 50 | 2.1 | 1 | 300 | 5.81212 | 7.92
50 | 1 | 90 | 1.6 | 0 | 300 | 1.607553 | 1.82
67 | 1 | 33 | 1.68 | 1 | 300 | 4.066729 | 12.74
75 | 1 | 75 | 1.68 | 1 | 300 | 12.61924 | 8.77
100 | 1 | 100 | 1.68 | 1 | 300 | 6.223563 | 9.32
100 | 1 | 100 | 0.9 | 1 | 300 | 11.7 | 12.86
200 | 1 | 200 | 1.68 | 1 | 300 | 14.96889 | 46.94
200 | 2 | 200 | 1.68 | 1 | 300 | 38.92225 | 19.6
200 | 1 | 200 | 0.9 | 1 | 300 | 29.25023 | 17.01
200 | 0.5 | 200 | 1.68 | 1 | 300 | 29.47656 | 10.72
200 | 2 | 200 | 0.3 | 1 | 300 | 20.80858 | 10.12
200 | 5 | 200 | 1.68 | 1 | 300 | 25.47922 | 7.18
10 | 1 | 10 | 1.68 | 1 | 325 | 3.285213 | 7.74
25 | 1 | 25 | 1.68 | 1 | 325 | 6.055178 | 8.33
50 | 1 | 50 | 2.1 | 1 | 325 | 9.784285 | 11.69
75 | 1 | 75 | 1.68 | 1 | 325 | 15.85896 | 16.06
100 | 1 | 100 | 0.9 | 1 | 325 | 17.8 | 18.45
200 | 1 | 200 | 1.68 | 1 | 325 | 19.68136 | 49.7
200 | 2 | 200 | 1.68 | 1 | 325 | 56.38246 | 30.62
200 | 1 | 200 | 0.9 | 1 | 325 | 37.57919 | 28.72
200 | 0.5 | 200 | 1.68 | 1 | 325 | 43.32562 | 18.89
200 | 2 | 200 | 0.3 | 1 | 325 | 28.34889 | 13.86
10 | 1 | 10 | 1.68 | 1 | 350 | 6.0103 | 13.81
25 | 1 | 25 | 1.68 | 1 | 350 | 9.643361 | 13.1
33 | 1 | 67 | 1.68 | 1 | 350 | 24.0319 | 10.83
50 | 1 | 50 | 0.3 | 1 | 350 | 58.605 | 18.64
50 | 1 | 50 | 0.9 | 1 | 350 | 31.72066 | 25.89
50 | 1 | 50 | 2.1 | 1 | 350 | 13.39274 | 31.04
50 | 5 | 50 | 2.1 | 1 | 350 | 9.018841 | 3.3
50 | 1 | 50 | 1.68 | 1 | 350 | 19.9123 | 22.26
50 | 1 | 50 | 1.68 | 1 | 350 | 19.30926 | 25.97
50 | 1 | 50 | 2.1 | 1 | 350 | 15.86326 | 15.34
50 | 1 | 90 | 1.6 | 0 | 350 | 8.207581 | 4.35
67 | 1 | 33 | 1.68 | 1 | 350 | 14.63878 | 23.46
75 | 1 | 75 | 1.68 | 1 | 350 | 27.03096 | 22.41
100 | 1 | 100 | 1.68 | 1 | 350 | 16.18703 | 22.88
100 | 1 | 100 | 0.9 | 1 | 350 | 30.2 | 25.05
200 | 1 | 200 | 1.68 | 1 | 350 | 36.80102 | 47.21
200 | 2 | 200 | 1.68 | 1 | 350 | 67.8793 | 39.1
200 | 1 | 200 | 0.9 | 1 | 350 | 48.93704 | 36.85
200 | 0.5 | 200 | 1.68 | 1 | 350 | 60.46843 | 27.25
200 | 2 | 200 | 0.3 | 1 | 350 | 36.81158 | 18.75
200 | 5 | 200 | 1.68 | 1 | 350 | 55.75503 | 10.65